## Sheet1
Compound | crystal_system | lattice_parameter_a | lattice_parameter_c | temperature | band_gap
Si | Diamond | 5.431 | 0 | 300 | 1.12
GaP | Zinc Blende | 5.4505 | 0 | 300 | 2.26
InAs | Zinc Blende | 6.0583 | 0 | 300 | 0.354
GaSb | Zinc Blende | 6.09593 | 0 | 300 | 0.726
InP | Zinc Blende | 5.8687 | 0 | 300 | 1.344
AlN | Wuzurite | 3.11 | 4.982 | 300 | 6.2
BN | Zinc Blende | 3.6157 | 0 | 300 | 6.1
Ge | Diamond | 5.658 | 0 | 300 | 0.661
GaAs | Zinc Blende | 5.65325 | 0 | 300 | 1.424
C | Diamond | 3.567 | 0 | 300 | 5.46
InSb | Zinc Blende | 6.479 | 0 | 300 | 0.17
InN | Wurtzite | 3.533 | 5.693 | 300 | 1.97
GaN | Wurtzite | 3.16 | 5.125 | 300 | 3.28